## Sheet1
Cementitious(%) | Ash(%) | Specific gravity(G) | LL(%) | PL(%) | PI(%) | OMC(%) | MDD(KN/m3) | CBR
4 | 12 | 2.74 | 39.4 | 28.2 | 11.2 | 16 | 15.4 | 34.01
6 | 5 | 2.79 | 29 | 21 | 8 | 15 | 18.7 | 45.92
2 | 6 | 2.65 | 63 | 34 | 29 | 15 | 15 | 14.83
9 | 25 | 2.38 | 74 | 27 | 47 | 36 | 12.7 | 9.62
2 | 12 | 2.65 | 63 | 34 | 29 | 15 | 15 | 28.23
4 | 8 | 2.67 | 36 | 21 | 15 | 17 | 17 | 13.82
8 | 4 | 2.5 | 93 | 21 | 72 | 25 | 15 | 8.21
6 | 8 | 2.67 | 36 | 21 | 15 | 17 | 17 | 16.99
8 | 8 | 2.65 | 63 | 34 | 29 | 15 | 15 | 45.16
4 | 12 | 2.57 | 52 | 14 | 38 | 23 | 15.5 | 12.27
6 | 6 | 2.5 | 93 | 21 | 72 | 20 | 16 | 20.12
4 | 8 | 2.65 | 63 | 34 | 29 | 15 | 15 | 38.2
10 | 12 | 2.65 | 63 | 34 | 29 | 15 | 15 | 39.87
3 | 15 | 2.63 | 48 | 26 | 22 | 16 | 20 | 12
8 | 6 | 2.7 | 94 | 20 | 74 | 31 | 14 | 62.8
4 | 15 | 2.68 | 103 | 40 | 63 | 35 | 12 | 11.97
8 | 4 | 2.65 | 63 | 34 | 29 | 15 | 15 | 41.73
3 | 8 | 2.66 | 80 | 30 | 50 | 24 | 16 | 11.5
4 | 5 | 1.15 | 80 | 24 | 56 | 14 | 16 | 18.95
6 | 10 | 1.15 | 80 | 24 | 56 | 14 | 16 | 32.61
4 | 8 | 2.5 | 93 | 21 | 72 | 25 | 15 | 1.48
6 | 4 | 2.7 | 94 | 20 | 74 | 31 | 14 | 51.99
8 | 4 | 2.7 | 94 | 20 | 74 | 31 | 14 | 70.98
8 | 16 | 2.65 | 63 | 34 | 29 | 15 | 15 | 42.11
4 | 6 | 2.63 | 48 | 21 | 27 | 13 | 19 | 3.83
4 | 15 | 2.7 | 43 | 19 | 24 | 18 | 19 | 15.36
6 | 2 | 2.65 | 63 | 34 | 29 | 15 | 15 | 30.84
4.5 | 13.5 | 2.65 | 86 | 37 | 49 | 36.5 | 12.9 | 49.7
8 | 8 | 2.5 | 93 | 21 | 72 | 25 | 15 | 4.1
8 | 5 | 2.37 | 37 | 23 | 14 | 20 | 17 | 9.66
2 | 20 | 1.15 | 80 | 24 | 56 | 14 | 16 | 8.76
4 | 20 | 2.37 | 37 | 23 | 14 | 20 | 17 | 37.7
5 | 15 | 2.6 | 65 | 28 | 37 | 23 | 16 | 13.81
6 | 6 | 2.7 | 94 | 20 | 74 | 31 | 14 | 40.27
6 | 6 | 2.65 | 63 | 34 | 29 | 15 | 15 | 32.89
6 | 25 | 2.38 | 74 | 27 | 47 | 36 | 12.7 | 4.26
8 | 4 | 2.69 | 50 | 24 | 26 | 15 | 18 | 139.71
8 | 20 | 2.37 | 37 | 23 | 14 | 20 | 17 | 22.16
4 | 8 | 2.69 | 50 | 24 | 26 | 15 | 18 | 99.94
4 | 6 | 2.66 | 31 | 13 | 18 | 17 | 19.2 | 65
7 | 25 | 2.38 | 74 | 27 | 47 | 36 | 12.7 | 3.58
2 | 4 | 2.69 | 50 | 24 | 26 | 15 | 18 | 74.38
4 | 6 | 2.65 | 63 | 34 | 29 | 15 | 15 | 25.56
4 | 2 | 2.67 | 36 | 21 | 15 | 17 | 17 | 12.87
9 | 6 | 2.7 | 38 | 22 | 16 | 16 | 18 | 194.3
8 | 2 | 2.7 | 94 | 20 | 74 | 31 | 14 | 61.43
10 | 2 | 2.65 | 63 | 34 | 29 | 15 | 15 | 31.31
9 | 18 | 2.7 | 38 | 22 | 16 | 16 | 18 | 189.9
7.5 | 20 | 2.6 | 65 | 28 | 37 | 23 | 16 | 14.01
6 | 2 | 2.67 | 36 | 21 | 15 | 17 | 17 | 15.05
4 | 6 | 2.69 | 50 | 24 | 26 | 15 | 18 | 120.23
6 | 12 | 2.74 | 39.4 | 28.2 | 11.2 | 16 | 15.4 | 38.99
10 | 10 | 2.78 | 117 | 35 | 82 | 18 | 17 | 8.39
8 | 10 | 2.4 | 53 | 19 | 34 | 17 | 17 | 65
8 | 14 | 2.5 | 93 | 21 | 72 | 31 | 14 | 11.25
1.6 | 2.4 | 2.63 | 48 | 21 | 27 | 13 | 19 | 4.8
8 | 6 | 2.69 | 50 | 24 | 26 | 15 | 18 | 144.58
2 | 8 | 2.5 | 93 | 21 | 72 | 20 | 16 | 13.85
2 | 6 | 2.5 | 93 | 21 | 72 | 31 | 14 | 3.6
2.5 | 10 | 2.6 | 65 | 28 | 37 | 23 | 16 | 6.8
10 | 4 | 2.65 | 63 | 34 | 29 | 15 | 15 | 41.55
6 | 16 | 2.65 | 63 | 34 | 29 | 15 | 15 | 45.59
4 | 6 | 2.5 | 93 | 21 | 72 | 25 | 15 | 4.99
4 | 6 | 2.65 | 63 | 34 | 29 | 15 | 15 | 33.94
2 | 4 | 2.66 | 31 | 13 | 18 | 17 | 19.2 | 59
8 | 2 | 2.5 | 93 | 21 | 72 | 20 | 16 | 44.9
10 | 16 | 2.65 | 63 | 34 | 29 | 15 | 15 | 25.77
4 | 2.5 | 1.15 | 80 | 24 | 56 | 14 | 16 | 15.9
2.5 | 7.5 | 2.65 | 86 | 37 | 49 | 36.5 | 12.9 | 23.6
6 | 6 | 2.5 | 93 | 21 | 72 | 25 | 15 | 3.54
8 | 10 | 2.37 | 37 | 23 | 14 | 20 | 17 | 18.75
2 | 6 | 2.5 | 93 | 21 | 72 | 25 | 15 | 3.6
5 | 10 | 2.6 | 65 | 28 | 37 | 23 | 16 | 10.05
6 | 14 | 2.65 | 63 | 34 | 29 | 15 | 15 | 48.29
2.5 | 20 | 2.6 | 65 | 28 | 37 | 23 | 16 | 7.24
4 | 4 | 2.5 | 93 | 21 | 72 | 25 | 15 | 4.95
4 | 5 | 2.68 | 103 | 40 | 63 | 35 | 12 | 9.82
2 | 8 | 2.65 | 63 | 34 | 29 | 15 | 15 | 17.16
4 | 10 | 1.15 | 80 | 24 | 56 | 14 | 16 | 19.52
6 | 4 | 2.67 | 36 | 21 | 15 | 17 | 17 | 16.02
6 | 7 | 2.79 | 29 | 21 | 8 | 15 | 18.7 | 50.37
10 | 3 | 2.75 | 50 | 20 | 30 | 14 | 18 | 8.9
10 | 12 | 2.65 | 63 | 34 | 29 | 15 | 15 | 27.7
2 | 2 | 2.66 | 31 | 13 | 18 | 17 | 19.2 | 56
6 | 6 | 2.5 | 93 | 21 | 72 | 31 | 14 | 3.66
10 | 16 | 2.65 | 63 | 34 | 29 | 15 | 15 | 38.77
10 | 2 | 2.65 | 63 | 34 | 29 | 15 | 15 | 39.74
8 | 8 | 2.69 | 50 | 24 | 26 | 15 | 18 | 139.71
4 | 4 | 2.57 | 52 | 14 | 38 | 23 | 15.5 | 8.26
4 | 15 | 2.37 | 37 | 23 | 14 | 20 | 17 | 42
4 | 6 | 2.4 | 53 | 19 | 34 | 17 | 17 | 36.42
2 | 16 | 2.66 | 80 | 30 | 50 | 24 | 16 | 8
8 | 1 | 2.7 | 94 | 20 | 74 | 31 | 14 | 56.66
6 | 2 | 2.66 | 31 | 13 | 18 | 17 | 19.2 | 70
6.25 | 18.75 | 2.65 | 86 | 37 | 49 | 36.5 | 12.9 | 54.8
4 | 2 | 2.5 | 93 | 21 | 72 | 20 | 16 | 39.08
2 | 8 | 2.5 | 93 | 21 | 72 | 25 | 15 | 3.58
5 | 1.5 | 2.75 | 50 | 20 | 30 | 14 | 18 | 4.5
6 | 5 | 2.23 | 37 | 13 | 24 | 15 | 18 | 27.54
6 | 4 | 2.65 | 63 | 34 | 29 | 15 | 15 | 32.13
6 | 8 | 2.66 | 31 | 13 | 18 | 17 | 19.2 | 76
2 | 4 | 2.67 | 36 | 21 | 15 | 17 | 17 | 13.04
4 | 10 | 2.65 | 63 | 34 | 29 | 15 | 15 | 37.37
8 | 6 | 2.66 | 31 | 13 | 18 | 17 | 19.2 | 87
4 | 5 | 2.7 | 94 | 20 | 74 | 31 | 14 | 32.96
2 | 10 | 2.7 | 43 | 19 | 24 | 18 | 19 | 14.57
2 | 2 | 2.5 | 93 | 21 | 72 | 20 | 16 | 11.79
8 | 8 | 2.4 | 53 | 19 | 34 | 17 | 17 | 68.74
6 | 4 | 2.5 | 93 | 21 | 72 | 20 | 16 | 40.23
2 | 2 | 2.65 | 63 | 34 | 29 | 15 | 15 | 20.06
8 | 8 | 2.67 | 36 | 21 | 15 | 17 | 17 | 18.98
2 | 4 | 2.5 | 93 | 21 | 72 | 20 | 16 | 13.34
6 | 12 | 2.7 | 38 | 22 | 16 | 16 | 18 | 172
2 | 15 | 2.7 | 43 | 19 | 24 | 18 | 19 | 13.15
2 | 12 | 2.65 | 63 | 34 | 29 | 15 | 15 | 15.8
10 | 8 | 2.65 | 63 | 34 | 29 | 15 | 15 | 41.75
6 | 10 | 2.65 | 63 | 34 | 29 | 15 | 15 | 51.29
8 | 3 | 2.7 | 94 | 20 | 74 | 31 | 14 | 65.19
6 | 3 | 2.79 | 29 | 21 | 8 | 15 | 18.7 | 39.94
4 | 4 | 2.5 | 93 | 21 | 72 | 20 | 16 | 20.17
2 | 6 | 2.65 | 63 | 34 | 29 | 15 | 15 | 30.19
4 | 5 | 2.79 | 29 | 21 | 8 | 15 | 18.7 | 48.97
6 | 10 | 2.65 | 63 | 34 | 29 | 15 | 15 | 34.14
4 | 8 | 2.66 | 80 | 30 | 50 | 24 | 16 | 21
2 | 5 | 1.15 | 80 | 24 | 56 | 14 | 16 | 7.6
5 | 4 | 2.66 | 80 | 30 | 50 | 24 | 16 | 15.3
10 | 10 | 2.65 | 63 | 34 | 29 | 15 | 15 | 28.79
6 | 7 | 2.74 | 39.4 | 28.2 | 11.2 | 16 | 15.4 | 33.97
12 | 2 | 2.65 | 63 | 34 | 29 | 15 | 15 | 50.47
4 | 40 | 1.15 | 80 | 24 | 56 | 14 | 16 | 15.82
4 | 4 | 2.7 | 94 | 20 | 74 | 31 | 14 | 34.52
2 | 8 | 2.66 | 31 | 13 | 18 | 17 | 19.2 | 54
6 | 1 | 2.7 | 94 | 20 | 74 | 31 | 14 | 37.67
8 | 16 | 2.5 | 93 | 21 | 72 | 31 | 14 | 9.18
6 | 2 | 2.69 | 50 | 24 | 26 | 15 | 18 | 119.1
2 | 4 | 2.5 | 93 | 21 | 72 | 31 | 14 | 3.62
2 | 10 | 1.15 | 80 | 24 | 56 | 14 | 16 | 8.06
2 | 4 | 2.4 | 53 | 19 | 34 | 17 | 17 | 18.05
2 | 8 | 2.69 | 50 | 24 | 26 | 15 | 18 | 34.2
8 | 6 | 2.67 | 36 | 21 | 15 | 17 | 17 | 21.97
4 | 4 | 2.67 | 36 | 21 | 15 | 17 | 17 | 13.85
3 | 6 | 2.7 | 38 | 22 | 16 | 16 | 18 | 65.2
4 | 8 | 2.5 | 93 | 21 | 72 | 31 | 14 | 4.53
6 | 12 | 2.65 | 63 | 34 | 29 | 15 | 15 | 33.07
2 | 2 | 2.5 | 93 | 21 | 72 | 31 | 14 | 5.04
2 | 8 | 2.5 | 93 | 21 | 72 | 31 | 14 | 3.18
8 | 6 | 2.5 | 93 | 21 | 72 | 25 | 15 | 5.66
8 | 15 | 2.37 | 37 | 23 | 14 | 20 | 17 | 43.18
2.5 | 15 | 2.6 | 65 | 28 | 37 | 23 | 16 | 7.52
4 | 8 | 2.57 | 52 | 14 | 38 | 23 | 15.5 | 10.47
12 | 16 | 2.65 | 63 | 34 | 29 | 15 | 15 | 39.7
4 | 20 | 2.68 | 103 | 40 | 63 | 35 | 12 | 10.86
3 | 20 | 2.63 | 48 | 26 | 22 | 16 | 20 | 11.45
10 | 4 | 2.65 | 63 | 34 | 29 | 15 | 15 | 31.29
2 | 15 | 2.54 | 79 | 32 | 47 | 22 | 16 | 8.91
8 | 10 | 2.5 | 93 | 21 | 72 | 31 | 14 | 7.04
8 | 4 | 2.65 | 63 | 34 | 29 | 15 | 15 | 39.98
4 | 4 | 2.65 | 63 | 34 | 29 | 15 | 15 | 24.28
6 | 6 | 2.4 | 53 | 19 | 34 | 17 | 17 | 40.89
8 | 6 | 2.5 | 93 | 21 | 72 | 20 | 16 | 44.8
4 | 2 | 2.66 | 31 | 13 | 18 | 17 | 19.2 | 63
8 | 12 | 2.5 | 93 | 21 | 72 | 31 | 14 | 7.62
4 | 6 | 2.5 | 93 | 21 | 72 | 31 | 14 | 3.9
12 | 12 | 2.65 | 63 | 34 | 29 | 15 | 15 | 52.69
12 | 16 | 2.65 | 63 | 34 | 29 | 15 | 15 | 50.55
4 | 9 | 2.74 | 39.4 | 28.2 | 11.2 | 16 | 15.4 | 34.93
6 | 8 | 2.69 | 50 | 24 | 26 | 15 | 18 | 109.28
4 | 16 | 2.57 | 52 | 14 | 38 | 23 | 15.5 | 13.09
2 | 16 | 2.65 | 63 | 34 | 29 | 15 | 15 | 13.13
2 | 6 | 2.4 | 53 | 19 | 34 | 17 | 17 | 21.16
8 | 8 | 2.66 | 31 | 13 | 18 | 17 | 19.2 | 82
8 | 8 | 2.65 | 63 | 34 | 29 | 15 | 15 | 40.71
4 | 10 | 2.65 | 63 | 34 | 29 | 15 | 15 | 26.03
10 | 4 | 2.78 | 117 | 35 | 82 | 18 | 17 | 6.12
4 | 6 | 2.5 | 93 | 21 | 72 | 20 | 16 | 12.09
10 | 8 | 2.78 | 117 | 35 | 82 | 18 | 17 | 10.17
8 | 25 | 2.38 | 74 | 27 | 47 | 36 | 12.7 | 3.14
2 | 14 | 2.65 | 63 | 34 | 29 | 15 | 15 | 26.87
4 | 5 | 2.37 | 37 | 23 | 14 | 20 | 17 | 60.7
7.5 | 10 | 2.6 | 65 | 28 | 37 | 23 | 16 | 13.57
5 | 12 | 2.66 | 80 | 30 | 50 | 24 | 16 | 21.8
8 | 2 | 2.5 | 93 | 21 | 72 | 25 | 15 | 5.15
10 | 6 | 2.65 | 63 | 34 | 29 | 15 | 15 | 41.78
8 | 2 | 2.69 | 50 | 24 | 26 | 15 | 18 | 134.84
10 | 14 | 2.65 | 63 | 34 | 29 | 15 | 15 | 39.06
5 | 8 | 2.66 | 80 | 30 | 50 | 24 | 16 | 20
4 | 20 | 2.7 | 43 | 19 | 24 | 18 | 19 | 13.57
6 | 2 | 2.5 | 93 | 21 | 72 | 25 | 15 | 5.09
2 | 40 | 1.15 | 80 | 24 | 56 | 14 | 16 | 10.92
6 | 15 | 2.23 | 37 | 13 | 24 | 15 | 18 | 21.33
6 | 3 | 2.7 | 94 | 20 | 74 | 31 | 14 | 53.54
4 | 20 | 2.63 | 25 | 14 | 11 | 11 | 20 | 12.79
3 | 10 | 2.63 | 48 | 26 | 22 | 16 | 20 | 17
6 | 8 | 2.65 | 63 | 34 | 29 | 15 | 15 | 34.95
2 | 4 | 2.65 | 63 | 34 | 29 | 15 | 15 | 13.81
6 | 4 | 2.69 | 50 | 24 | 26 | 15 | 18 | 123.88
8 | 6 | 2.4 | 53 | 19 | 34 | 17 | 17 | 71.16
8 | 4 | 2.4 | 53 | 19 | 34 | 17 | 17 | 69.37
4 | 5 | 2.7 | 43 | 19 | 24 | 18 | 19 | 12.44
4 | 8 | 2.4 | 53 | 19 | 34 | 17 | 17 | 39.26
4 | 12 | 2.65 | 63 | 34 | 29 | 15 | 15 | 25.48
2 | 2 | 2.5 | 93 | 21 | 72 | 25 | 15 | 3.55
6 | 10 | 2.23 | 37 | 13 | 24 | 15 | 18 | 45.8
6 | 8 | 2.65 | 63 | 34 | 29 | 15 | 15 | 54.27
4 | 4 | 2.65 | 63 | 34 | 29 | 15 | 15 | 32.09
4 | 2 | 2.65 | 63 | 34 | 29 | 15 | 15 | 31.31
12 | 4 | 2.65 | 63 | 34 | 29 | 15 | 15 | 53.84
4 | 20 | 2.37 | 37 | 23 | 14 | 20 | 17 | 30.97
6 | 2 | 2.5 | 93 | 21 | 72 | 20 | 16 | 27.64
4 | 2 | 2.65 | 63 | 34 | 29 | 15 | 15 | 23.26
1.5 | 4.5 | 2.65 | 86 | 37 | 49 | 36.5 | 12.9 | 14.4
8 | 14 | 2.65 | 63 | 34 | 29 | 15 | 15 | 43.2
5 | 20 | 2.6 | 65 | 28 | 37 | 23 | 16 | 12.85
12 | 14 | 2.65 | 63 | 34 | 29 | 15 | 15 | 51.36
6 | 14 | 2.65 | 63 | 34 | 29 | 15 | 15 | 32
6 | 15 | 2.54 | 79 | 32 | 47 | 22 | 16 | 11.41
4 | 10 | 2.63 | 25 | 14 | 11 | 11 | 20 | 5.54
3 | 12 | 2.7 | 38 | 22 | 16 | 16 | 18 | 81.9
6 | 5 | 1.15 | 80 | 24 | 56 | 14 | 16 | 34.69
4 | 6 | 2.7 | 94 | 20 | 74 | 31 | 14 | 29.13
8 | 4 | 2.66 | 31 | 13 | 18 | 17 | 19.2 | 85
5 | 25 | 2.38 | 74 | 27 | 47 | 36 | 12.7 | 3.14
4 | 4 | 2.66 | 31 | 13 | 18 | 17 | 19.2 | 68
2 | 2 | 2.65 | 63 | 34 | 29 | 15 | 15 | 12.27
12 | 12 | 2.65 | 63 | 34 | 29 | 15 | 15 | 41.63
8 | 2 | 2.65 | 63 | 34 | 29 | 15 | 15 | 35.03
8 | 16 | 2.65 | 63 | 34 | 29 | 15 | 15 | 33.28
12 | 8 | 2.65 | 63 | 34 | 29 | 15 | 15 | 64.25
6 | 12 | 2.65 | 63 | 34 | 29 | 15 | 15 | 51
4 | 30 | 2.63 | 25 | 14 | 11 | 11 | 20 | 11.94
4 | 14 | 2.65 | 63 | 34 | 29 | 15 | 15 | 24.15
8 | 10 | 2.65 | 63 | 34 | 29 | 15 | 15 | 39.9
12 | 2 | 2.65 | 63 | 34 | 29 | 15 | 15 | 47.12
2 | 4 | 2.65 | 63 | 34 | 29 | 15 | 15 | 25.93
4 | 8 | 2.65 | 63 | 34 | 29 | 15 | 15 | 26.06
6 | 8 | 2.5 | 93 | 21 | 72 | 25 | 15 | 2.1
4 | 8 | 2.57 | 52 | 14 | 38 | 23 | 15.5 | 12.56
10 | 14 | 2.65 | 63 | 34 | 29 | 15 | 15 | 26.87
6 | 5 | 2.7 | 94 | 20 | 74 | 31 | 14 | 49.16
4 | 3 | 2.79 | 29 | 21 | 8 | 15 | 18.7 | 37.97
7.5 | 5 | 2.6 | 65 | 28 | 37 | 23 | 16 | 9.85
4 | 2 | 2.7 | 94 | 20 | 74 | 31 | 14 | 46.24
4 | 16 | 2.57 | 52 | 14 | 38 | 23 | 15.5 | 9.89
4 | 12 | 2.66 | 80 | 30 | 50 | 24 | 16 | 23
4 | 10 | 2.4 | 53 | 19 | 34 | 17 | 17 | 29.74
6 | 10 | 2.4 | 53 | 19 | 34 | 17 | 17 | 31.58
3 | 4 | 2.66 | 80 | 30 | 50 | 24 | 16 | 8.5
8 | 6 | 2.65 | 63 | 34 | 29 | 15 | 15 | 43.04
8 | 6 | 2.65 | 63 | 34 | 29 | 15 | 15 | 40.73
4 | 3 | 2.7 | 94 | 20 | 74 | 31 | 14 | 50
4 | 7 | 2.74 | 39.4 | 28.2 | 11.2 | 16 | 15.4 | 34.97
6 | 8 | 2.5 | 93 | 21 | 72 | 31 | 14 | 5.18
6 | 5 | 2.74 | 39.4 | 28.2 | 11.2 | 16 | 15.4 | 31.09
10 | 6 | 2.65 | 63 | 34 | 29 | 15 | 15 | 29.65
6 | 6 | 2.65 | 63 | 34 | 29 | 15 | 15 | 50.27
7.5 | 15 | 2.6 | 65 | 28 | 37 | 23 | 16 | 16.58
2 | 5 | 2.7 | 43 | 19 | 24 | 18 | 19 | 10.33
2 | 6 | 2.66 | 31 | 13 | 18 | 17 | 19.2 | 57
8 | 12 | 2.65 | 63 | 34 | 29 | 15 | 15 | 39.09
6 | 4 | 2.5 | 93 | 21 | 72 | 31 | 14 | 4.56
2 | 20 | 2.7 | 43 | 19 | 24 | 18 | 19 | 11.35
4 | 8 | 2.5 | 93 | 21 | 72 | 20 | 16 | 9.83
8 | 10 | 2.65 | 63 | 34 | 29 | 15 | 15 | 47.28
0.8 | 1.2 | 2.63 | 48 | 21 | 27 | 13 | 19 | 3.92
2 | 16 | 2.65 | 63 | 34 | 29 | 15 | 15 | 26.04
4 | 12 | 2.65 | 63 | 34 | 29 | 15 | 15 | 36
2 | 6 | 2.67 | 36 | 21 | 15 | 17 | 17 | 14.02
2.4 | 3.6 | 2.63 | 48 | 21 | 27 | 13 | 19 | 7.24
6 | 2 | 2.7 | 94 | 20 | 74 | 31 | 14 | 49.78
2 | 8 | 2.66 | 80 | 30 | 50 | 24 | 16 | 8.5
4 | 4 | 2.4 | 53 | 19 | 34 | 17 | 17 | 31.21
2 | 8 | 2.67 | 36 | 21 | 15 | 17 | 17 | 14.94
3 | 5 | 2.63 | 48 | 26 | 22 | 16 | 20 | 12.5
10 | 6 | 2.78 | 117 | 35 | 82 | 18 | 17 | 7.33
2 | 10 | 2.65 | 63 | 34 | 29 | 15 | 15 | 15.57
12 | 6 | 2.65 | 63 | 34 | 29 | 15 | 15 | 44.92
6 | 2 | 2.5 | 93 | 21 | 72 | 31 | 14 | 5.1
6 | 9 | 2.74 | 39.4 | 28.2 | 11.2 | 16 | 15.4 | 37.99
8 | 2 | 2.66 | 31 | 13 | 18 | 17 | 19.2 | 79
2 | 12 | 2.66 | 80 | 30 | 50 | 24 | 16 | 8.8
4 | 1 | 2.7 | 94 | 20 | 74 | 31 | 14 | 38.68
10 | 8 | 2.65 | 63 | 34 | 29 | 15 | 15 | 29.09
4 | 5 | 2.74 | 39.4 | 28.2 | 11.2 | 16 | 15.4 | 30.63
2 | 2 | 2.4 | 53 | 19 | 34 | 17 | 17 | 16.53
4 | 4 | 2.57 | 52 | 14 | 38 | 23 | 15.5 | 15.28
5 | 16 | 2.66 | 80 | 30 | 50 | 24 | 16 | 19.5
12 | 10 | 2.65 | 63 | 34 | 29 | 15 | 15 | 42.46
8 | 12 | 2.65 | 63 | 34 | 29 | 15 | 15 | 45.91
6 | 6 | 2.66 | 31 | 13 | 18 | 17 | 19.2 | 81
4 | 4 | 2.69 | 50 | 24 | 26 | 15 | 18 | 109.28
2 | 4 | 2.66 | 80 | 30 | 50 | 24 | 16 | 6.5
6 | 4 | 2.4 | 53 | 19 | 34 | 17 | 17 | 39.37
12 | 10 | 2.65 | 63 | 34 | 29 | 15 | 15 | 54.55
4 | 2 | 2.69 | 50 | 24 | 26 | 15 | 18 | 74.78
5 | 5 | 2.6 | 65 | 28 | 37 | 23 | 16 | 6.63
4 | 20 | 2.57 | 52 | 14 | 38 | 23 | 15.5 | 7.03
4 | 2 | 2.4 | 53 | 19 | 34 | 17 | 17 | 27.84
6 | 2.5 | 1.15 | 80 | 24 | 56 | 14 | 16 | 26.72
2 | 10 | 2.65 | 63 | 34 | 29 | 15 | 15 | 29.87
4 | 50 | 2.63 | 25 | 14 | 11 | 11 | 20 | 8.24
4 | 14 | 2.65 | 63 | 34 | 29 | 15 | 15 | 33.29
4 | 4 | 2.5 | 93 | 21 | 72 | 31 | 14 | 5.44
8 | 2 | 2.4 | 53 | 19 | 34 | 17 | 17 | 66.53
8 | 15 | 2.37 | 37 | 23 | 14 | 20 | 17 | 52.84
12 | 14 | 2.65 | 63 | 34 | 29 | 15 | 15 | 40.26
6 | 8 | 2.4 | 53 | 19 | 34 | 17 | 17 | 65.05
6 | 4 | 2.66 | 31 | 13 | 18 | 17 | 19.2 | 77
4 | 16 | 2.65 | 63 | 34 | 29 | 15 | 15 | 24.12
2 | 14 | 2.65 | 63 | 34 | 29 | 15 | 15 | 14.47
4 | 10 | 2.68 | 103 | 40 | 63 | 35 | 12 | 22.01
4 | 12 | 2.57 | 52 | 14 | 38 | 23 | 15.5 | 11.02
2 | 2 | 2.69 | 50 | 24 | 26 | 15 | 18 | 49.22
6 | 40 | 1.15 | 80 | 24 | 56 | 14 | 16 | 19.91
2 | 10 | 2.4 | 53 | 19 | 34 | 17 | 17 | 16.58
3 | 18 | 2.7 | 38 | 22 | 16 | 16 | 18 | 74
2 | 8 | 2.4 | 53 | 19 | 34 | 17 | 17 | 18.74
6 | 4 | 2.5 | 93 | 21 | 72 | 25 | 15 | 4.52
6 | 18 | 2.7 | 38 | 22 | 16 | 16 | 18 | 146.9
4 | 10 | 2.37 | 37 | 23 | 14 | 20 | 17 | 58.24
4 | 16 | 2.66 | 80 | 30 | 50 | 24 | 16 | 20.5
10 | 10 | 2.65 | 63 | 34 | 29 | 15 | 15 | 41.73
4 | 8 | 2.66 | 31 | 13 | 18 | 17 | 19.2 | 63
2 | 8 | 2.65 | 63 | 34 | 29 | 15 | 15 | 33.37
4 | 7 | 2.79 | 29 | 21 | 8 | 15 | 18.7 | 40.13
2.5 | 5 | 2.6 | 65 | 28 | 37 | 23 | 16 | 5.95
8 | 5 | 2.7 | 94 | 20 | 74 | 31 | 14 | 73.22
4 | 2 | 2.5 | 93 | 21 | 72 | 25 | 15 | 4.94
6 | 2 | 2.4 | 53 | 19 | 34 | 17 | 17 | 35.47
4 | 10 | 2.7 | 43 | 19 | 24 | 18 | 19 | 16.72
8 | 4 | 2.67 | 36 | 21 | 15 | 17 | 17 | 20
2 | 6 | 2.5 | 93 | 21 | 72 | 20 | 16 | 19.92
8 | 2 | 2.67 | 36 | 21 | 15 | 17 | 17 | 17.97
4 | 16 | 2.65 | 63 | 34 | 29 | 15 | 15 | 32.73
6 | 20 | 1.15 | 80 | 24 | 56 | 14 | 16 | 27.8
2 | 4 | 2.5 | 93 | 21 | 72 | 25 | 15 | 5.63
4 | 20 | 2.57 | 52 | 14 | 38 | 23 | 15.5 | 10.72
4 | 4 | 2.66 | 80 | 30 | 50 | 24 | 16 | 16
8 | 4 | 2.5 | 93 | 21 | 72 | 20 | 16 | 50.67
4 | 2 | 2.5 | 93 | 21 | 72 | 31 | 14 | 13.93
2 | 6 | 2.69 | 50 | 24 | 26 | 15 | 18 | 58.96
12 | 6 | 2.65 | 63 | 34 | 29 | 15 | 15 | 56.69
6 | 8 | 2.5 | 93 | 21 | 72 | 20 | 16 | 17.66
12 | 8 | 2.65 | 63 | 34 | 29 | 15 | 15 | 43.82
6 | 2 | 2.65 | 63 | 34 | 29 | 15 | 15 | 44.44
2 | 2 | 2.67 | 36 | 21 | 15 | 17 | 17 | 11.01
6 | 6 | 2.67 | 36 | 21 | 15 | 17 | 17 | 18.99
4 | 15 | 2.54 | 79 | 32 | 47 | 22 | 16 | 10.42
2 | 2.5 | 1.15 | 80 | 24 | 56 | 14 | 16 | 6.17
3 | 12 | 2.66 | 80 | 30 | 50 | 24 | 16 | 13.6
4 | 25 | 2.38 | 74 | 27 | 47 | 36 | 12.7 | 3.14
3 | 16 | 2.66 | 80 | 30 | 50 | 24 | 16 | 12.6
8 | 8 | 2.5 | 93 | 21 | 72 | 20 | 16 | 44.95
12 | 4 | 2.65 | 63 | 34 | 29 | 15 | 15 | 45.48
6 | 16 | 2.65 | 63 | 34 | 29 | 15 | 15 | 30.66
4 | 20 | 1.15 | 80 | 24 | 56 | 14 | 16 | 19.73
6 | 6 | 2.7 | 38 | 22 | 16 | 16 | 18 | 131.1
6 | 4 | 2.65 | 63 | 34 | 29 | 15 | 15 | 48.7
8 | 14 | 2.65 | 63 | 34 | 29 | 15 | 15 | 34.09
3.2 | 4.8 | 2.63 | 48 | 21 | 27 | 13 | 19 | 5.26
8 | 2 | 2.65 | 63 | 34 | 29 | 15 | 15 | 39.61
4 | 6 | 2.67 | 36 | 21 | 15 | 17 | 17 | 15.89
15 | 6 | 2.75 | 50 | 20 | 30 | 14 | 18 | 10.5
6 | 6 | 2.69 | 50 | 24 | 26 | 15 | 18 | 124.7
4 | 40 | 2.63 | 25 | 14 | 11 | 11 | 20 | 9.38